## kE
|  | Speed dec | Speed Incr | Load Decreas | Load inc
alpha1 | 1.11 | 1.05 | 1.16 | 1.19 | 1.03 | 1.11 | 1.11
alpha2 | 2.55 | 2.45 | 2.65 | 2.55 | 2.55 | 2.55 | 2.55
mu | 0.33 | 0.4 | 0.26 | 0.33 | 0.37 | 0.33 | 0.33
k1 | 1.13 | 1.13 | 1.13 | 1.14 | 1.1 | 1.13 | 1.13
k2 | 3e-06 | 3.5e-06 | 2.5e-06 | 3e-06 | 3e-06 | 3e-06 | 3e-06
lambda | 1.16 | 1.16 | 1.16 | 1.16 | 1.16 | 1.16 | 1.16
mesh | Ke | Ke | Ke | Ke | Ke | Ke | Ke
307.2 | 7.701053 | 5.120598 | 11.26954 | 7.906671 | 7.433189 | 7.701053 | 7.701053
217.2 | 3.323047 | 2.316965 | 4.639215 | 3.481894 | 3.175027 | 3.323047 | 3.323047
153.6 | 1.517559 | 1.123239 | 1.994434 | 1.652365 | 1.421364 | 1.517559 | 1.517559
108.6 | 0.773444 | 0.6172714 | 0.938023 | 0.8935522 | 0.7011944 | 0.773444 | 0.773444
76.8 | 0.4686099 | 0.4061477 | 0.5165573 | 0.5778631 | 0.4089506 | 0.4686099 | 0.4686099
54.3 | 0.3450015 | 0.3210903 | 0.348102 | 0.4449425 | 0.2934477 | 0.3450015 | 0.3450015
38.4 | 0.2963523 | 0.2901398 | 0.2807336 | 0.3875863 | 0.2512463 | 0.2963523 | 0.2963523
27.2 | 0.2785973 | 0.2823549 | 0.2536556 | 0.3613658 | 0.2394352 | 0.2785973 | 0.2785973
19.2 | 0.2733474 | 0.2844196 | 0.2423438 | 0.3475978 | 0.2401982 | 0.2733474 | 0.2733474
13.6 | 0.2730951 | 0.2904876 | 0.2373065 | 0.3388701 | 0.2460987 | 0.2730951 | 0.2730951
9.6 | 0.2744981 | 0.2979492 | 0.2344217 | 0.3316374 | 0.2539743 | 0.2744981 | 0.2744981
6.8 | 0.2759561 | 0.3051896 | 0.2320375 | 0.3244639 | 0.2620734 | 0.2759561 | 0.2759561
4.8 | 0.2765362 | 0.3112628 | 0.2292347 | 0.3162593 | 0.2695068 | 0.2765362 | 0.2765362
3.4 | 0.2754275 | 0.3149716 | 0.2254839 | 0.3064366 | 0.2751654 | 0.2754275 | 0.2754275
2.4 | 0.2717457 | 0.3151306 | 0.220154 | 0.2940374 | 0.2780499 | 0.2717457 | 0.2717457
1.7 | 0.264611 | 0.3103201 | 0.2127538 | 0.2785283 | 0.2768133 | 0.264611 | 0.264611
1.2 | 0.2528932 | 0.2990146 | 0.2024914 | 0.2588797 | 0.2700416 | 0.2528932 | 0.2528932
0.85 | 0.2360647 | 0.2804327 | 0.1890061 | 0.2350775 | 0.2567289 | 0.2360647 | 0.2360647
0.6 | 0.213603 | 0.2541418 | 0.1717373 | 0.2068645 | 0.2361767 | 0.213603 | 0.213603
0.42 | 0.1857269 | 0.2207992 | 0.1505325 | 0.174808 | 0.2085499 | 0.1857269 | 0.1857269
0.3 | 0.1566744 | 0.1859829 | 0.1282241 | 0.143547 | 0.1784102 | 0.1566744 | 0.1566744
0.21 | 0.1255474 | 0.1489491 | 0.1038238 | 0.1117923 | 0.1451758 | 0.1255474 | 0.1255474
0.15 | 0.09822074 | 0.1167412 | 0.08187102 | 0.08513673 | 0.1153856 | 0.09822074 | 0.09822074
0.106 | 0.07380791 | 0.08817262 | 0.06181309 | 0.06222341 | 0.08829743 | 0.07380791 | 0.07380791
0.075 | 0.0540468 | 0.06511455 | 0.04528768 | 0.04432016 | 0.06597276 | 0.0540468 | 0.0540468
Changes in load and speed
Changes ball size or for AG mill, the Size of "Coarse" rocks
Ball Loading or for AG mill amount of coarse

## kE_test
speed | 0.675 | 0.4 | 0.8 | 0.675 | 0.675 | 0.8 | 0.4
load | 0.35 | 0.35 | 0.35 | 0.25 | 0.45 | 0.25 | 0.45
alpha1 | 1.11 | 1.007566425 | 1.154241825 | 1.148405 | 1.068407 | 1.194240675 | 0.967567575
alpha2 | 2.55 | 2.3667315 | 2.6334105 | 2.550073 | 2.550073 | 2.6334105 | 2.3667315
mu | 0.33 | 0.4583337 | 0.2716659 | 0.3299995875 | 0.3299995875 | 0.2716659 | 0.4583337
k1 | 1.13 | 1.129979 | 1.129979 | 1.134979 | 1.114978 | 1.134979 | 1.114978
k2 | 3e-06 | 3.9168e-06 | 2.5836e-06 | 3.000225e-06 | 3.000225e-06 | 2.5836e-06 | 3.9168e-06
lambda | 1.16 | 1.16 | 1.16 | 1.16 | 1.16 | 1.16 | 1.16
mesh | Ke | Ke | Ke | Ke | Ke | Ke | Ke
307.2
217.2 | 3.323047 | 1.703311 | 4.402582 | 3.394132 | 3.233111 | 4.480314 | 1.642269
153.6 | 1.517559 | 0.8735694 | 1.912867 | 1.576788 | 1.452721 | 1.975538 | 0.8238269
108.6 | 0.773444 | 0.5145798 | 0.9129445 | 0.8259575 | 0.7202516 | 0.9671823 | 0.4700722
76.8 | 0.4686099 | 0.3635144 | 0.5119949 | 0.5164813 | 0.421566 | 0.5604879 | 0.3216887
54.3 | 0.3450015 | 0.304151 | 0.3510919 | 0.3890306 | 0.3019222 | 0.3949337 | 0.2640247
38.4 | 0.2963523 | 0.2854807 | 0.2866423 | 0.3368204 | 0.2564221 | 0.3262935 | 0.2467772
27.2 | 0.2785973 | 0.2848846 | 0.2608462 | 0.3155814 | 0.2415643 | 0.296525 | 0.2476539
19.2 | 0.2733474 | 0.2924008 | 0.2502505 | 0.3067806 | 0.2392468 | 0.2820121 | 0.2568867
13.6 | 0.2730951 | 0.3033116 | 0.2457111 | 0.3029403 | 0.2420111 | 0.2736453 | 0.269824
9.6 | 0.2744981 | 0.3155279 | 0.2432315 | 0.3006281 | 0.2466269 | 0.2673332 | 0.2844893
6.8 | 0.2759561 | 0.3274004 | 0.2411758 | 0.2983121 | 0.2514546 | 0.2615112 | 0.2992399
4.8 | 0.2765362 | 0.3379454 | 0.2386192 | 0.2949895 | 0.2556371 | 0.255183 | 0.3131907
3.4 | 0.2754275 | 0.3456154 | 0.2349968 | 0.2899491 | 0.2582825 | 0.2478744 | 0.3247399
2.4 | 0.2717457 | 0.3489335 | 0.229637 | 0.2822745 | 0.2585459 | 0.2388721 | 0.3324545
1.7 | 0.264611 | 0.3459962 | 0.2219994 | 0.271248 | 0.2553939 | 0.2277648 | 0.3342336
1.2 | 0.2528932 | 0.3349407 | 0.2112401 | 0.255792 | 0.2476459 | 0.2137278 | 0.328093
0.85 | 0.2360647 | 0.3148197 | 0.1969829 | 0.2356294 | 0.2345061 | 0.1965726 | 0.3126663
0.6 | 0.213603 | 0.2853614 | 0.1786713 | 0.2103761 | 0.2152892 | 0.1758323 | 0.2873855
0.42 | 0.1857269 | 0.2476759 | 0.1562121 | 0.1804326 | 0.1899908 | 0.1515523 | 0.2530168
0.3 | 0.1566744 | 0.2084347 | 0.1326794 | 0.150254 | 0.1625301 | 0.1270009 | 0.2158145
0.21 | 0.1255474 | 0.1669832 | 0.1070894 | 0.1187646 | 0.1321863 | 0.101054 | 0.1753797
0.15 | 0.09822074 | 0.1311765 | 0.08421381 | 0.09172137 | 0.1048721 | 0.07840531 | 0.1396393
0.106 | 0.07380791 | 0.09954672 | 0.0634378 | 0.06801104 | 0.07995234 | 0.05824773 | 0.1074508
0.075 | 0.0540468 | 0.07403506 | 0.04640787 | 0.04914467 | 0.05939466 | 0.0420255 | 0.08102699
Changes in load and speed
Changes ball size or for AG mill, the Size of "Coarse" rocks
Ball Loading or for AG mill amount of coarse

## SumpLevel
level | adjusted
0
10
20
30
40 | 0.7
50
60
70 | 1
80 | 1.1
90 | 1.15
100 | 1.17

## LoadSpeed
| Nominal | Speed dec | Speed Incr |  |  | Nominal | Load Decreas | Load inc
alpha1 | 1.11 | 1.05 | 1.16 |  |  | 1.11 | 1.19 | 1.03
alpha2 | 2.55 | 2.45 | 2.65 |  |  | 2.55 | 2.55 | 2.55
mu | 0.33 | 0.4 | 0.26 |  |  | 0.33 | 0.33 | 0.37
k1 | 1.13 | 1.13 | 1.13 |  |  | 1.13 | 1.14 | 1.1
k2 | 3e-06 | 3.5e-06 | 2.5e-06 |  |  | 3e-06 | 3e-06 | 3e-06
lambda | 1.16 | 1.16 | 1.16 |  |  | 1.16 | 1.16 | 1.16
alpha1 | 1 | 0.9459459 | 1.045045 | 0.6607*x + 0.5511 | alpha1 | 1 | 1.072072 | 0.9279279 | -0.7207x + 1.2523
alpha2 | 1 | 0.9607843 | 1.039216 | 0.5229x + 0.6471 | alpha2 | 1 | 1 | 1
mu | 1 | 1.212121 | 0.7878788 | -2.8283*x - 2.9091 | mu | 1 | 1 | 1.121212
k1 | 1 | 1 | 1 | - | k1 | 1 | 1.00885 | 0.9734513 | -0.885x**2 + 0.4425x + 0.9535
k2 | 1 | 1.166667 | 0.8333333 | -2.222*x + 2.5 | k2 | 1 | 1 | 1
lambda | 1 | 1 | 1 | - | lambda | 1 | 1 | 1
speed | 0.675 | 0.6 | 0.75 |  | load | 0.35 | 0.25 | 0.45

## Dischargemodel
-1.111
2.5556
-0.2444
speed | G_adapt
0.1 | 5e-05
0.2 | 0.22228
0.3 | 0.42229
0.4 | 0.60008
0.5 | 0.75565
0.6 | 0.889
0.7 | 1.00013
0.8 | 1.08904
0.9 | 1.15573
1 | 1.2002